## Sheet1
Material Name | Real ZPR | Full Model Predicted ZPR | Reduced Model Predicted ZPR
Ag2I2-2ac016d5 | 0.02184852 | 0.05804687 | 0.08762479
AgO4Cl-2100165f | 0.3688765 | 0.3157622 | 0.2419372
Al2O2Cl2-e5131eee | 0.2559471 | 0.3269502 | 0.2655468
As4-2101c1d1 | 0.02549145 | 0.0275601 | 0.05014846
Au2Br2-db8c8aad | 0.09403426 | 0.08696143 | 0.07892398
Au2I2-b6058ba8 | 0.1080515 | 0.08857045 | 0.07707026
Au2Se2-b0826b11 | 0.07093965 | 0.07583055 | 0.06694625
BN-e7db98c1 | 0.3051608 | 0.2662602 | 0.2534996
Ba2H2I2-0b12aeb2 | 0.2049653 | 0.199998 | 0.1878983
Bi2-4e8defdf | 0.01450821 | 0.01861746 | 0.04150825
Bi2Se3-147b8df2 | 0.03428181 | 0.03163863 | 0.04282642
Bi2Te2S-e60b5b3e | 0.03075789 | 0.0312398 | 0.03821673
Bi2Te2S-e28cd2dc | 0.007631498 | 0.01774796 | 0.03588465
Bi2Te2Se-4e00a2d7 | 0.02060998 | 0.02901477 | 0.04282642
Bi2Te3-d96b0007 | 0.02462312 | 0.02491815 | 0.03770354
Bi2TeSe2-cda2025e | 0.03493398 | 0.02863346 | 0.03588465
Bi2O2Br2-506a8bf7 | 0.1780622 | 0.128649 | 0.1058028
Bi2O2Cl2-a6d039f7 | 0.1450063 | 0.1395833 | 0.1665128
Bi2O2I2-417068b7 | 0.03512281 | 0.04469272 | 0.0645585
BiTeCl-9e486d64 | 0.09640522 | 0.1279226 | 0.1003064
BiTeI-607a134a | 0.03374967 | 0.06326946 | 0.07003718
Ca(OH)2-33d19674 | 0.2639562 | 0.3206302 | 0.2901581
Ca2H2Br2-20cdda6f | 0.3905373 | 0.2380814 | 0.2554693
Ca2H2I2-5bb8caf9 | 0.1602789 | 0.1848166 | 0.2030983
CaI2-aa30a81a | 0.09668481 | 0.1686761 | 0.1621612
Cd(OH)2-14478095 | 0.3237682 | 0.3086076 | 0.2589465
CdBr2-5f444a9d | 0.122197 | 0.1940526 | 0.1795715
CdCl2-b48b8f7d | 0.2305515 | 0.2167561 | 0.2065243
CdI2-83b6c5a0 | 0.2466002 | 0.1907802 | 0.1344794
Cu2Br2-01f8cae1 | 0.04880172 | 0.06801444 | 0.1390656
Cu2I2-ef9e468b | 0.04546802 | 0.08210792 | 0.1168861
Cu2I2-385f6e8f | 0.03724713 | 0.05947023 | 0.09580878
FeCl2-5be49a37 | 0.08399767 | 0.07240525 | 0.07574168
Ga2Ge2Te2-3f0252a9 | 0.05576686 | 0.04651195 | 0.06164236
Ga2S2-cd2d37ae | 0.2015704 | 0.177311 | 0.1802496
Ga2S2-22f2177f | 0.1523549 | 0.1551431 | 0.1802496
Ga2Se2-cf60a285 | 0.1012058 | 0.1039466 | 0.1235515
Ga2Te2-d167329d | 0.0885866 | 0.08288612 | 0.08224194
Ga2Te2Cl2-57d41f8e | 0.2624495 | 0.2100716 | 0.1921199
GeI2-df590536 | 0.1053264 | 0.08934286 | 0.1036824
Ge2S2-2079fa93 | 0.09043756 | 0.1105637 | 0.137108
Ge2Se2-bb67bb0f | 0.02015157 | 0.03027444 | 0.05638138
Hf2N2Br2-0866cad3 | 0.244665 | 0.2167917 | 0.2146942
Hf2N2Cl2-804f7e62 | 0.2320772 | 0.2375352 | 0.2348915
Hf2N2I2-a4fbc3f0 | 0.155849 | 0.1240567 | 0.1099161
HfS2-7f32c175 | 0.03017381 | 0.05397967 | 0.07654702
HfSe2-b844b9f9 | 0.009500951 | 0.02832702 | 0.04040301
HgI2-f31d0bac | 0.0702535 | 0.06212826 | 0.08397991
In2Se3-061ba1ea | 0.0417103 | 0.04949587 | 0.04750816
In2Se2-05094205 | 0.09027973 | 0.09587716 | 0.09732947
In2Se2-efdfbb4b | 0.1247398 | 0.1176481 | 0.08224194
K2Ag2Se2-f327b7ea | -0.002584716 | 0.01703868 | 0.04043443
K2Tl2O2-52d2fe1e | 0.2165821 | 0.1877149 | 0.1735913
LiAlTe2-cce71e4d | 0.08123038 | 0.06566773 | 0.06180262
LiAuI4-63d43eaf | 0.1783701 | 0.1003584 | 0.0696006
Li2(OH)2-cff2c080 | 0.378872 | 0.3206302 | 0.2882153
Mg(OH)2-7e4a21c7 | 0.418325 | 0.3283793 | 0.28247
MgBr2-2dfa84db | 0.1516531 | 0.1773199 | 0.2065243
MgCl2-8b675783 | 0.2815507 | 0.2851946 | 0.2675653
MgI2-c4727533 | 0.198706 | 0.1911406 | 0.1860062
MoS2-53cfad2c | 0.004803624 | 0.07528226 | 0.1054811
MoSe2-150e6be2 | 0.0394233 | 0.05070252 | 0.08916089
MoTe2-7dde2003 | 0.03490375 | 0.03895743 | 0.04676496
Na2(OH)2-6daf50fd | 0.2384442 | 0.3260568 | 0.2836537
NiO2-c01b9e4a | 0.1666233 | 0.1435554 | 0.1382498
P4-bad0db77 | 0.05344025 | 0.05605446 | 0.08518286
P2-59423e0c | 0.3330477 | 0.2408372 | 0.1792041
Pb2Br2F2-0eab9ddd | 0.1004613 | 0.09982174 | 0.1264729
Pb2Cl2F2-8fe6e82e | 0.1769006 | 0.1725595 | 0.1721189
PbI2-dfe97360 | 0.04550134 | 0.08916356 | 0.09108627
Pb2I2F2-b4126c53 | 0.0441496 | 0.100972 | 0.09645664
PbTe-96830f4f | 0.0690137 | 0.09264555 | 0.08203869
Pd2Cl4-1841c578 | 0.04905455 | 0.06085866 | 0.062722
Pd2S4-c1e2b3cf | 0.08526009 | 0.08427782 | 0.07183887
PtO2-0ad67999 | 0.3129215 | 0.2485385 | 0.1745376
PtS2-acebaa79 | 0.1413724 | 0.1220252 | 0.1136879
PtSe2-6d1fe554 | 0.0400755 | 0.04998605 | 0.05993318
Rb2Cl2-b61d57f7 | 0.2247107 | 0.2230956 | 0.2259777
Rh2Te2Cl2-309817b3 | 0.05006964 | 0.05751598 | 0.05596729
Sb2-e26cee4b | 0.05515117 | 0.06066911 | 0.0687109
Sb2Te2Se-c9ed206f | 0.02670175 | 0.02103298 | 0.02939243
Sb2Te3-8a2c019d | 0.02035494 | 0.01903607 | 0.02842052
Sb2TeSe2-83b9c9e9 | 0.01612989 | 0.01782652 | 0.0400245
Sb2Te2I2-e7fbdfd4 | 0.1638687 | 0.1000827 | 0.06820659
Sc2CCl2-42701d9e | 0.06624294 | 0.1514573 | 0.1246813
Sc2O2Br2-d05aee1d | 0.2074789 | 0.2491857 | 0.2533936
Si2H2-d0b65b85 | 0.1416289 | 0.2064839 | 0.1949442
SnS2-bb8f661b | 0.1973993 | 0.1697503 | 0.09603699
SnSe2-7b9707e0 | 0.0578333 | 0.07315381 | 0.0483861
Sn2Te2-155cc7ff | 0.01751472 | 0.01834941 | 0.04976581
Sr2Br2F2-693d53bd | 0.1643364 | 0.1646987 | 0.2087686
Sr2H2Br2-d36f04a1 | 0.3610063 | 0.1883355 | 0.2210564
Sr2H2I2-7b2379ef | 0.1310197 | 0.1521223 | 0.190035
Ti2N2Br2-247268df | 0.02150411 | 0.04073285 | 0.072448
Ti2N2Cl2-f3655a0b | 0.0006848919 | 0.03574969 | 0.072448
Tl2O-c3e5c083 | 0.04232839 | 0.03409954 | 0.06263107
Tl2S-0c714671 | 0.04797865 | 0.06863351 | 0.0732358
WS2-0ac52d31 | 0.05592734 | 0.09847856 | 0.106017
WSe2-9a6562a2 | 0.04896079 | 0.04256237 | 0.07178544
WTe2-6cbd5e1e | 0.03637264 | 0.03652561 | 0.03821673
Y2O2Cl2-8bba5924 | 0.4352061 | 0.3530869 | 0.2658449
ZnBr2-4dd1e299 | 0.1793751 | 0.1878813 | 0.1992845
ZnCl2-07d46e4a | 0.2555907 | 0.2642265 | 0.2396978
ZnCl2-e3f4ac35 | 0.2162916 | 0.2400873 | 0.2396978
ZnI2-764fda7a | 0.0626357 | 0.1373006 | 0.1081631
ZrCl2-90acb30f | 0.06742447 | 0.1139471 | 0.08903542
Zr2N2Br2-1a509f2c | 0.1849422 | 0.2088378 | 0.2161543
ZrNBr-a88808d5 | 0.2015102 | 0.2201095 | 0.2085252
Zr2N2Br2-0086b145 | 0.09996137 | 0.1751192 | 0.1770655
ZrNCl-bc6b78ea | 0.3500798 | 0.3236556 | 0.2513515
Zr2N2Cl2-7903062b | 0.203692 | 0.2271234 | 0.2344872
Zr2N2I2-856b62e1 | 0.1091996 | 0.1134548 | 0.09665541
ZrS2-cb5d48ce | 0.02257795 | 0.03667221 | 0.07585881